## detail
Supplier Name: | Texas Instruments Inc. (DUNS# 00-732-1904)
Contact Info: | ti.com/supportform
Form/Declaration Type: | Distribute - RoHS and IEC 62474 DB
Created on: | 06/04/2017
Details for "TL072IDR"
Current Product Information
TI part number | Lead/ball finish | MSL / reflow ratings | Assembly site | Package ¦ pins | Package body size (mm) | Total device mass (mg)*
TL072IDR | CU NIPDAU | Level-1-260C-UNLIM | TI AGUASCALIENTES | D ¦ 8 | 3.91x4.9x1.58 | 109.6
*Total Device Mass
The summary mass is a rounded value and will be within approximately +/- 10% of the detailed mass value.
Environmental Ratings Information
RoHS status | REACH status | Green status | IEC 62474 DB
Y | Y | Y | Y
Component Information
|  |  |  | Homogeneous Material Level |  | Component Level
Component | Substance | CAS Number | Amount (mg) | Percentage % | ppm | Percentage % | ppm
Bond Wire
Other Nonferrous Metals and Alloys | Beryllium | 7440-41-7 | 1e-06 | 0.001527 | 15 | 1e-06 | 0
Precious Metals | Gold | 7440-57-5 | 0.065504 | 99.998473 | 999984 | 0.059793 | 598
Sub-Total |  |  | 0.065505 | 100 | 1000000 | 0.0598 | 598
Die Attach Adhesive
Precious Metals | Silver | 7440-22-4 | 0.455854 | 79.000052 | 790000 | 0.416108 | 4161
Thermoplastics | Epoxy | 85954-11-6 | 0.121176 | 20.999948 | 209999 | 0.110611 | 1106
Sub-Total |  |  | 0.57703 | 100 | 1000000 | 0.5267 | 5267
Lead Frame
Copper and Its Alloys | Copper | 7440-50-8 | 46.301585 | 97.049999 | 970499 | 42.264582 | 422646
Copper and Its Alloys | Iron | 7439-89-6 | 1.240434 | 2.6 | 25999 | 1.132281 | 11323
Copper and Its Alloys | Phosphorus | 7723-14-0 | 0.071564 | 0.150001 | 1500 | 0.065324 | 653
Zinc and Its Alloys | Zinc | 7440-66-6 | 0.095418 | 0.2 | 1999 | 0.087099 | 871
Sub-Total |  |  | 47.709001 | 100 | 1000000 | 43.5493 | 435493
Lead Frame Plating
Nickel and Its Alloys | Nickel | 7440-02-0 | 0.157899 | 95.11988 | 951198 | 0.144132 | 1441
Precious Metals | Gold | 7440-57-5 | 0.001295 | 0.78012 | 7801 | 0.001182 | 12
Precious Metals | Palladium | 7440-05-3 | 0.006806 | 4.1 | 41000 | 0.006213 | 62
Sub-Total |  |  | 0.166 | 100 | 1000000 | 0.1515 | 1515
Mold Compound
Other Inorganic Materials | Fused Silica | 60676-86-0 | 51.865602 | 87.999999 | 879999 | 47.343476 | 473435
Other Plastics and Rubber | Carbon Black | 1333-86-4 | 0.176815 | 0.300001 | 3000 | 0.161399 | 1614
Other Plastics and Rubber | Organic Phosphorus | 1330-78-5 | 0.32416 | 0.55 | 5499 | 0.295897 | 2959
Thermoplastics | Epoxy | 85954-11-6 | 6.571608 | 11.150001 | 111500 | 5.998634 | 59986
Sub-Total |  |  | 58.938185 | 100 | 1000000 | 53.7994 | 537994
Semiconductor Device
Ceramics / Glass | Doped Silicon | 7440-21-3 | 2.096019 | 100 | 1000000 | 1.913269 | 19133
Sub-Total |  |  | 2.096019 | 100 | 1000000 | 1.9133 | 19133
Total |  |  | 109.55174 |  |  | 100 | 1000000
Important Note
The ppm calculations are at the homogeneous material level and are maximum concentration values. The ppm displayed represents the homogeneous material with the highest ppm
for that substance. The amount (mg) calculations represent the maximum total amount of each substance within the component.
The ppm calculations are at the component level and are average concentration values. The amount (mg) calculations represent the average total amount of each substance within the component.
See Glossary of Terms for more details.
Important Part Information
There is a remote possibility the Customer Part Number (CPN) your company uses could reference more than one TI part number. This is due to two or more users (EMSIs or subcontractors) using the same CPN for different TI part numbers. If this occurs, please check your Customer Part Number and cross reference it with the TI part number seen on this page.
Product Content Methodology
For an explanation of the methods used to determine material weights, See Product Content Methodology.
Material Declaration Certificate for Semiconductor IC Packaged Products
TI certifies that the material content information provided by TI is representative and accurate to the best of their knowledge based on material information provided by its suppliers and their combination into finished IC packaged products. TI semiconductor products designated to be "Pb-free", "Green" or "RoHS Exempt" fully meets the latest EU RoHS Directive requirements along with other legislation as seen in the former JIG-101 list that has been transferred to the IEC 62474 database.
Important Information/Disclaimer
TI bases its material content information on information provided by third-party suppliers and has taken, and continues to take, reasonably diligent steps to provide any required or available information. TI may not have conducted destructive testing or chemical analysis on incoming materials and chemicals. TI and TI suppliers may consider certain information to be proprietary, and thus certain information may not be available for release by TI. The material content information is provided by TI "as is."
For additional information, please contact TI customer support.
Signature: (click here for a fuller statement with a signed certificate)
Name/Title: Robert Furtaw, Vice President, Worldwide SC Quality
For further environmental statements, please go to www.ti.com/ecoinfo
Created on: 06/04/2017
RoHS: TI defines"RoHS Compliant" to mean semiconductor products that are compliant with the current RoHS requirements for all 6 substances, including the requirement that lead not exceed 0.1% by weight in homogeneous materials unless exempt. Where designed to be soldered at high temperatures, TI "RoHS Compliant" products are suitable for use in specified lead-free processes.
RoHS Exempt: TI defines "RoHS Exempt" to mean products that contain lead but are compliant with RoHS pursuant to an exemption.
Green: TI defines "Green" to mean free of Bromine (Br) and Antimony (Sb) based flame retardants (Br or Sb do not exceed 0.1% by weight in homogeneous plastic materials such as mold compound material). To satisfy customer requests, efforts through early 2Q09 are being made to verify that all non-metal homogeneous material contained in TI Green semiconductor products meet the proposed industry standard threshold levels of <=1000 ppm (0.1%) each of brominated flame retardants (BFRs) and chlorinated flame retardants (CFRs). It includes BeO to be <= 1000ppm (0.1%).